## Sheet1
Name | BigFig-Firmness-01 | Eight-Firmness-01 | Endy-firmness-01 | Eve-firmness-01 | HR100-firmness-01 | Leesa-firmness-01 | Nectar-Firmness-01 | Nuvanna-Firmness-01 | Pacific-Firmness-01 | Pacific-firmness-01 | 0.2 |  | delta
Firm | 8517.809 | 7210.682 | 5422.753 | 8686.119 | 8533.122 | 7146.043 | 8338.783 | 6758.387 | 7666.432 | 8071.724 | 3808.408 | 10300.46 | 6492.056
Firm_dn | 7587.531 | 6524.443 | 4633.455 | 7107.287 | 8307.7 | 5951.64 | 7023.707 | 5724.675 | 6488.326 | 6829.749 | 3267.505 | 9673.65 | 6406.145
Firm2 | 11502.86 | 7074.543 | 8238.068 | 13580.09 | 5741.246 | 5926.029 | 5884.392 | 4697.261 | 5512.255 | 5886.947 | 3519.871 | 14757.48 | 11237.61
Firm2_dn | 4381.813 | 3082.729 | 2647.748 | 4294.399 | 4680.47 | 3151.16 | 2939.285 | 3691.006 | 3446.287 | 3447.468 | 1958.255 | 5369.964 | 3411.709
Energy | 16.03465 | 21.77245 | 33.00672 | 23.17894 | 4.227298 | 25.70914 | 19.59578 | 18.30517 | 20.64645 | 20.03419 | 0.2204608 | 37.01355 | 36.79309
Max_hys1 | 206.3507 | 281.8029 | 276.2469 | 314.6867 | 56.4499 | 313.5864 | 372.3225 | 244.3142 | 300.0674 | 316.6666 | -6.883425 | 435.6558 | 442.5392
Max_hys2 | 0.02693954 | 0.03679968 | 0.04961733 | 0.03625517 | 0.007974473 | 0.04220425 | 0.03028478 | 0.03502832 | 0.03602654 | 0.03369465 | 0.001235543 | 0.05635626 | 0.05512071
Firmess | 8052.67 | 6867.563 | 5028.104 | 7896.703 | 8420.411 | 6548.841 | 7681.245 | 6241.531 |  | 3392.307 | 4349.642 | 9098.872 | 4749.23
Initial Firmness | 7942.339 | 5078.636 | 5442.908 | 8937.246 | 5210.858 | 4538.595 | 4411.838 | 4194.133 |  | 4743.113 | 3245.511 | 9885.869 | 6640.358
Energy Absorbtion | 16.03465 | 21.77245 | 33.00672 | 23.17894 | 4.227298 | 25.70914 | 19.59578 | 18.30517 |  | 28.77942 | -1.528585 | 38.7626 | 40.29119
Max Force Hysteresis | 206.3507 | 281.8029 | 276.2469 | 314.6867 | 56.4499 | 313.5864 | 372.3225 | 244.3142 |  | 315.8726 | -6.724624 | 435.497 | 442.2216
Max Compression Hysteresis | 0.02693954 | 0.03679968 | 0.04961733 | 0.03625517 | 0.007974473 | 0.04220425 | 0.03028478 | 0.03502832 |  | 0.04164285 | -0.0003540976 | 0.0579459 | 0.05829999
| 7.254099 | 5.240673 | 2.486646 | 7.513354 | 7.277686 | 5.141106 | 6.978336 | 4.543982
| 6.743566 | 5.084085 | 2.132249 | 5.993904 | 7.867751 | 4.189938 | 5.863436 | 3.835645
| 7.103817 | 3.163192 | 4.198576 | 8.952278 | 1.976732 | 2.141165 | 2.104113 | 1.047722
| 7.103648 | 3.295927 | 2.020962 | 6.847432 | 7.979038 | 3.496503 | 2.87548 | 5.078837
| 4.29814 | 5.857618 | 8.910981 | 6.239888 | 1.089019 | 6.927571 | 5.266021 | 4.915245
| 4.818423 | 6.523406 | 6.397858 | 7.266476 | 1.431135 | 7.241615 | 8.568865 | 5.676278
| 4.66322 | 6.452045 | 8.777423 | 6.35326 | 1.222577 | 7.432542 | 5.270112 | 6.130687
| Big-Fig | Eight | Endy | Eve | HR100 | Leesa | Nectar | Pacific
Firmess | 7.797112 | 5.301745 | 1.428571 | 7.468707 | 8.571429 | 4.630643 | 7.015037 | 3.983569
Initial Firmness | 7.073155 | 2.760582 | 3.309155 | 8.571429 | 2.959701 | 1.94731 | 1.756423 | 1.428571
Energy Absorbtion | 4.359076 | 5.783159 | 8.571429 | 6.132241 | 1.428571 | 6.760219 | 5.242925 | 4.922604
Max Force Hysteresis | 4.818292 | 6.5245 | 6.398862 | 7.268104 | 1.428571 | 7.243225 | 8.571429 | 5.676764
Max Compression Hysteresis | 4.681586 | 6.372861 | 8.571429 | 6.279463 | 1.428571 | 7.299888 | 5.255382 | 6.069027
Memory Index | 4.619651 | 6.22684 | 7.84724 | 6.559936 | 1.428571 | 7.101111 | 6.356579 | 5.556131

## Firmness
BigFig-Firmness-01 | Eight-Firmness-01 | Endy-firmness-01 | Eve-firmness-01 | HR100-firmness-01 | Leesa-firmness-01 | Nectar-Firmness-01 | Nuvanna-Firmness-01 | Pacific-Firmness-01
8517.809 | 7210.682 | 5422.753 | 8686.119 | 8533.122 | 7146.043 | 8338.783 | 6758.387 | 7666.432
7587.531 | 6524.443 | 4633.455 | 7107.287 | 8307.7 | 5951.64 | 7023.707 | 5724.675 | 6488.326
11502.86 | 7074.543 | 8238.068 | 13580.09 | 5741.246 | 5926.029 | 5884.392 | 4697.261 | 5512.255
4381.813 | 3082.729 | 2647.748 | 4294.399 | 4680.47 | 3151.16 | 2939.285 | 3691.006 | 3446.287
16.03465 | 21.77245 | 33.00672 | 23.17894 | 4.227298 | 25.70914 | 19.59578 | 18.30517 | 20.64645
206.3507 | 281.8029 | 276.2469 | 314.6867 | 56.4499 | 313.5864 | 372.3225 | 244.3142 | 300.0674
0.02693954 | 0.03679968 | 0.04961733 | 0.03625517 | 0.007974473 | 0.04220425 | 0.03028478 | 0.03502832 | 0.03602654